## Compression
sample_ID | Infill_Pattern | Infill_Density_Percent | Print_Orientation | Test_Type | Replica | Layer_Height_mm | Print_Speed_mmps | Nozzle_Temp_C | Tensile_Strength_MPa
Line_20_0_Tensile_R1 | Line | 20 | 0 | Tensile | 1 | 0.2 | 60 | 210 | 41.65936
Line_20_0_Tensile_R2 | Line | 20 | 0 | Tensile | 2 | 0.2 | 60 | 210 | 42.50895
Line_20_0_Tensile_R3 | Line | 20 | 0 | Tensile | 3 | 0.2 | 60 | 210 | 48.09288
Line_20_45_Tensile_R1 | Line | 20 | 45 | Tensile | 1 | 0.2 | 60 | 210 | 46.50983
Line_20_45_Tensile_R2 | Line | 20 | 45 | Tensile | 2 | 0.2 | 60 | 210 | 47.24742
Line_20_45_Tensile_R3 | Line | 20 | 45 | Tensile | 3 | 0.2 | 60 | 210 | 43.27094
Line_20_90_Tensile_R1 | Line | 20 | 90 | Tensile | 1 | 0.2 | 60 | 210 | 39.44077
Line_20_90_Tensile_R2 | Line | 20 | 90 | Tensile | 2 | 0.2 | 60 | 210 | 46.18926
Line_20_90_Tensile_R3 | Line | 20 | 90 | Tensile | 3 | 0.2 | 60 | 210 | 43.37435
Line_40_0_Tensile_R1 | Line | 40 | 0 | Tensile | 1 | 0.2 | 60 | 210 | 49.68199
Line_40_0_Tensile_R2 | Line | 40 | 0 | Tensile | 2 | 0.2 | 60 | 210 | 50.78776
Line_40_0_Tensile_R3 | Line | 40 | 0 | Tensile | 3 | 0.2 | 60 | 210 | 44.46896
Line_40_45_Tensile_R1 | Line | 40 | 45 | Tensile | 1 | 0.2 | 60 | 210 | 50.69936
Line_40_45_Tensile_R2 | Line | 40 | 45 | Tensile | 2 | 0.2 | 60 | 210 | 45.68186
Line_40_45_Tensile_R3 | Line | 40 | 45 | Tensile | 3 | 0.2 | 60 | 210 | 43.16526
Line_40_90_Tensile_R1 | Line | 40 | 90 | Tensile | 1 | 0.2 | 60 | 210 | 38.45235
Line_40_90_Tensile_R2 | Line | 40 | 90 | Tensile | 2 | 0.2 | 60 | 210 | 43.6281
Line_40_90_Tensile_R3 | Line | 40 | 90 | Tensile | 3 | 0.2 | 60 | 210 | 49.32418
Line_60_0_Tensile_R1 | Line | 60 | 0 | Tensile | 1 | 0.2 | 60 | 210 | 48.35147
Line_60_0_Tensile_R2 | Line | 60 | 0 | Tensile | 2 | 0.2 | 60 | 210 | 45.43173
Line_60_0_Tensile_R3 | Line | 60 | 0 | Tensile | 3 | 0.2 | 60 | 210 | 46.77494
Line_60_45_Tensile_R1 | Line | 60 | 45 | Tensile | 1 | 0.2 | 60 | 210 | 50.99968
Line_60_45_Tensile_R2 | Line | 60 | 45 | Tensile | 2 | 0.2 | 60 | 210 | 42.29458
Line_60_45_Tensile_R3 | Line | 60 | 45 | Tensile | 3 | 0.2 | 60 | 210 | 44.94127
Line_60_90_Tensile_R1 | Line | 60 | 90 | Tensile | 1 | 0.2 | 60 | 210 | 45.08102
Line_60_90_Tensile_R2 | Line | 60 | 90 | Tensile | 2 | 0.2 | 60 | 210 | 47.22716
Line_60_90_Tensile_R3 | Line | 60 | 90 | Tensile | 3 | 0.2 | 60 | 210 | 39.84446
Line_80_0_Tensile_R1 | Line | 80 | 0 | Tensile | 1 | 0.2 | 60 | 210 | 51.23374
Line_80_0_Tensile_R2 | Line | 80 | 0 | Tensile | 2 | 0.2 | 60 | 210 | 44.60363
Line_80_0_Tensile_R3 | Line | 80 | 0 | Tensile | 3 | 0.2 | 60 | 210 | 41.81552
Line_80_45_Tensile_R1 | Line | 80 | 45 | Tensile | 1 | 0.2 | 60 | 210 | 42.54062
Line_80_45_Tensile_R2 | Line | 80 | 45 | Tensile | 2 | 0.2 | 60 | 210 | 46.27103
Line_80_45_Tensile_R3 | Line | 80 | 45 | Tensile | 3 | 0.2 | 60 | 210 | 43.65916
Line_80_90_Tensile_R1 | Line | 80 | 90 | Tensile | 1 | 0.2 | 60 | 210 | 48.35535
Line_80_90_Tensile_R2 | Line | 80 | 90 | Tensile | 2 | 0.2 | 60 | 210 | 41.83177
Line_80_90_Tensile_R3 | Line | 80 | 90 | Tensile | 3 | 0.2 | 60 | 210 | 44.32232
Grid_20_0_Tensile_R1 | Grid | 20 | 0 | Tensile | 1 | 0.2 | 60 | 210 | 50.76336
Grid_20_0_Tensile_R2 | Grid | 20 | 0 | Tensile | 2 | 0.2 | 60 | 210 | 49.26969
Grid_20_0_Tensile_R3 | Grid | 20 | 0 | Tensile | 3 | 0.2 | 60 | 210 | 49.38227
Grid_20_45_Tensile_R1 | Grid | 20 | 45 | Tensile | 1 | 0.2 | 60 | 210 | 43.76205
Grid_20_45_Tensile_R2 | Grid | 20 | 45 | Tensile | 2 | 0.2 | 60 | 210 | 50.05187
Grid_20_45_Tensile_R3 | Grid | 20 | 45 | Tensile | 3 | 0.2 | 60 | 210 | 46.53637
Grid_20_90_Tensile_R1 | Grid | 20 | 90 | Tensile | 1 | 0.2 | 60 | 210 | 41.1332
Grid_20_90_Tensile_R2 | Grid | 20 | 90 | Tensile | 2 | 0.2 | 60 | 210 | 40.69177
Grid_20_90_Tensile_R3 | Grid | 20 | 90 | Tensile | 3 | 0.2 | 60 | 210 | 50.66926
Grid_40_0_Tensile_R1 | Grid | 40 | 0 | Tensile | 1 | 0.2 | 60 | 210 | 41.16397
Grid_40_0_Tensile_R2 | Grid | 40 | 0 | Tensile | 2 | 0.2 | 60 | 210 | 50.47222
Grid_40_0_Tensile_R3 | Grid | 40 | 0 | Tensile | 3 | 0.2 | 60 | 210 | 53.01954
Grid_40_45_Tensile_R1 | Grid | 40 | 45 | Tensile | 1 | 0.2 | 60 | 210 | 45.41575
Grid_40_45_Tensile_R2 | Grid | 40 | 45 | Tensile | 2 | 0.2 | 60 | 210 | 90.58112
Grid_40_45_Tensile_R3 | Grid | 40 | 45 | Tensile | 3 | 0.2 | 60 | 210 | 56.42336
Grid_40_90_Tensile_R1 | Grid | 40 | 90 | Tensile | 1 | 0.2 | 60 | 210 | 34.80239
Grid_40_90_Tensile_R2 | Grid | 40 | 90 | Tensile | 2 | 0.2 | 60 | 210 | 50.87148
Grid_40_90_Tensile_R3 | Grid | 40 | 90 | Tensile | 3 | 0.2 | 60 | 210 | 40.24529
Grid_60_0_Tensile_R1 | Grid | 60 | 0 | Tensile | 1 | 0.2 | 60 | 210 | 41.05337
Grid_60_0_Tensile_R2 | Grid | 60 | 0 | Tensile | 2 | 0.2 | 60 | 210 | 44.64372
Grid_60_0_Tensile_R3 | Grid | 60 | 0 | Tensile | 3 | 0.2 | 60 | 210 | 43.80717
Grid_60_45_Tensile_R1 | Grid | 60 | 45 | Tensile | 1 | 0.2 | 60 | 210 | 49.7025
Grid_60_45_Tensile_R2 | Grid | 60 | 45 | Tensile | 2 | 0.2 | 60 | 210 | 39.22678
Grid_60_45_Tensile_R3 | Grid | 60 | 45 | Tensile | 3 | 0.2 | 60 | 210 | 52.71446
Grid_60_90_Tensile_R1 | Grid | 60 | 90 | Tensile | 1 | 0.2 | 60 | 210 | 44.3024
Grid_60_90_Tensile_R2 | Grid | 60 | 90 | Tensile | 2 | 0.2 | 60 | 210 | 40.03946
Grid_60_90_Tensile_R3 | Grid | 60 | 90 | Tensile | 3 | 0.2 | 60 | 210 | 40.5369
Grid_80_0_Tensile_R1 | Grid | 80 | 0 | Tensile | 1 | 0.2 | 60 | 210 | 46.29806
Grid_80_0_Tensile_R2 | Grid | 80 | 0 | Tensile | 2 | 0.2 | 60 | 210 | 41.6912
Grid_80_0_Tensile_R3 | Grid | 80 | 0 | Tensile | 3 | 0.2 | 60 | 210 | 43.93346
Grid_80_45_Tensile_R1 | Grid | 80 | 45 | Tensile | 1 | 0.2 | 60 | 210 | 46.02694
Grid_80_45_Tensile_R2 | Grid | 80 | 45 | Tensile | 2 | 0.2 | 60 | 210 | 47.92891
Grid_80_45_Tensile_R3 | Grid | 80 | 45 | Tensile | 3 | 0.2 | 60 | 210 | 51.92949
Grid_80_90_Tensile_R1 | Grid | 80 | 90 | Tensile | 1 | 0.2 | 60 | 210 | 45.73424
Grid_80_90_Tensile_R2 | Grid | 80 | 90 | Tensile | 2 | 0.2 | 60 | 210 | 54.23201
Grid_80_90_Tensile_R3 | Grid | 80 | 90 | Tensile | 3 | 0.2 | 60 | 210 | 41.42604
Honeycomb_20_0_Tensile_R1 | Honeycomb | 20 | 0 | Tensile | 1 | 0.2 | 60 | 210 | 50.74577
Honeycomb_20_0_Tensile_R2 | Honeycomb | 20 | 0 | Tensile | 2 | 0.2 | 60 | 210 | 49.42231
Honeycomb_20_0_Tensile_R3 | Honeycomb | 20 | 0 | Tensile | 3 | 0.2 | 60 | 210 | 48.03032
Honeycomb_20_45_Tensile_R1 | Honeycomb | 20 | 45 | Tensile | 1 | 0.2 | 60 | 210 | 44.36443
Honeycomb_20_45_Tensile_R2 | Honeycomb | 20 | 45 | Tensile | 2 | 0.2 | 60 | 210 | 42.18344
Honeycomb_20_45_Tensile_R3 | Honeycomb | 20 | 45 | Tensile | 3 | 0.2 | 60 | 210 | 44.49307
Honeycomb_20_90_Tensile_R1 | Honeycomb | 20 | 90 | Tensile | 1 | 0.2 | 60 | 210 | 48.23662
Honeycomb_20_90_Tensile_R2 | Honeycomb | 20 | 90 | Tensile | 2 | 0.2 | 60 | 210 | 40.91988
Honeycomb_20_90_Tensile_R3 | Honeycomb | 20 | 90 | Tensile | 3 | 0.2 | 60 | 210 | 43.3302
Honeycomb_40_0_Tensile_R1 | Honeycomb | 40 | 0 | Tensile | 1 | 0.2 | 60 | 210 | 45.37465
Honeycomb_40_0_Tensile_R2 | Honeycomb | 40 | 0 | Tensile | 2 | 0.2 | 60 | 210 | 48.74671
Honeycomb_40_0_Tensile_R3 | Honeycomb | 40 | 0 | Tensile | 3 | 0.2 | 60 | 210 | 49.4509
Honeycomb_40_45_Tensile_R1 | Honeycomb | 40 | 45 | Tensile | 1 | 0.2 | 60 | 210 | 55.12005
Honeycomb_40_45_Tensile_R2 | Honeycomb | 40 | 45 | Tensile | 2 | 0.2 | 60 | 210 | 50.71491
Honeycomb_40_45_Tensile_R3 | Honeycomb | 40 | 45 | Tensile | 3 | 0.2 | 60 | 210 | 38.76302
Honeycomb_40_90_Tensile_R1 | Honeycomb | 40 | 90 | Tensile | 1 | 0.2 | 60 | 210 | 33.94398
Honeycomb_40_90_Tensile_R2 | Honeycomb | 40 | 90 | Tensile | 2 | 0.2 | 60 | 210 | 42.66814
Honeycomb_40_90_Tensile_R3 | Honeycomb | 40 | 90 | Tensile | 3 | 0.2 | 60 | 210 | 44.97304
Honeycomb_60_0_Tensile_R1 | Honeycomb | 60 | 0 | Tensile | 1 | 0.2 | 60 | 210 | 43.37444
Honeycomb_60_0_Tensile_R2 | Honeycomb | 60 | 0 | Tensile | 2 | 0.2 | 60 | 210 | 47.89624
Honeycomb_60_0_Tensile_R3 | Honeycomb | 60 | 0 | Tensile | 3 | 0.2 | 60 | 210 | 45.20181
Honeycomb_60_45_Tensile_R1 | Honeycomb | 60 | 45 | Tensile | 1 | 0.2 | 60 | 210 | 46.80963
Honeycomb_60_45_Tensile_R2 | Honeycomb | 60 | 45 | Tensile | 2 | 0.2 | 60 | 210 | 45.18436
Honeycomb_60_45_Tensile_R3 | Honeycomb | 60 | 45 | Tensile | 3 | 0.2 | 60 | 210 | 39.79733
Honeycomb_60_90_Tensile_R1 | Honeycomb | 60 | 90 | Tensile | 1 | 0.2 | 60 | 210 | 45.54814
Honeycomb_60_90_Tensile_R2 | Honeycomb | 60 | 90 | Tensile | 2 | 0.2 | 60 | 210 | 50.46158
Honeycomb_60_90_Tensile_R3 | Honeycomb | 60 | 90 | Tensile | 3 | 0.2 | 60 | 210 | 48.41898
Honeycomb_80_0_Tensile_R1 | Honeycomb | 80 | 0 | Tensile | 1 | 0.2 | 60 | 210 | 52.37229
Honeycomb_80_0_Tensile_R2 | Honeycomb | 80 | 0 | Tensile | 2 | 0.2 | 60 | 210 | 49.94728
Honeycomb_80_0_Tensile_R3 | Honeycomb | 80 | 0 | Tensile | 3 | 0.2 | 60 | 210 | 47.54537
Honeycomb_80_45_Tensile_R1 | Honeycomb | 80 | 45 | Tensile | 1 | 0.2 | 60 | 210 | 37.80649
Honeycomb_80_45_Tensile_R2 | Honeycomb | 80 | 45 | Tensile | 2 | 0.2 | 60 | 210 | 54.82979
Honeycomb_80_45_Tensile_R3 | Honeycomb | 80 | 45 | Tensile | 3 | 0.2 | 60 | 210 | 49.58029
Honeycomb_80_90_Tensile_R1 | Honeycomb | 80 | 90 | Tensile | 1 | 0.2 | 60 | 210 | 43.36108
Honeycomb_80_90_Tensile_R2 | Honeycomb | 80 | 90 | Tensile | 2 | 0.2 | 60 | 210 | 51.26948
Honeycomb_80_90_Tensile_R3 | Honeycomb | 80 | 90 | Tensile | 3 | 0.2 | 60 | 210 | 54.23314
Cubic_20_0_Tensile_R1 | Cubic | 20 | 0 | Tensile | 1 | 0.2 | 60 | 210 | 47.46043
Cubic_20_0_Tensile_R2 | Cubic | 20 | 0 | Tensile | 2 | 0.2 | 60 | 210 | 42.89355
Cubic_20_0_Tensile_R3 | Cubic | 20 | 0 | Tensile | 3 | 0.2 | 60 | 210 | 49.54416
Cubic_20_45_Tensile_R1 | Cubic | 20 | 45 | Tensile | 1 | 0.2 | 60 | 210 | 47.56212
Cubic_20_45_Tensile_R2 | Cubic | 20 | 45 | Tensile | 2 | 0.2 | 60 | 210 | 56.70477
Cubic_20_45_Tensile_R3 | Cubic | 20 | 45 | Tensile | 3 | 0.2 | 60 | 210 | 46.72849
Cubic_20_90_Tensile_R1 | Cubic | 20 | 90 | Tensile | 1 | 0.2 | 60 | 210 | 45.09581
Cubic_20_90_Tensile_R2 | Cubic | 20 | 90 | Tensile | 2 | 0.2 | 60 | 210 | 42.21645
Cubic_20_90_Tensile_R3 | Cubic | 20 | 90 | Tensile | 3 | 0.2 | 60 | 210 | 54.69209
Cubic_40_0_Tensile_R1 | Cubic | 40 | 0 | Tensile | 1 | 0.2 | 60 | 210 | 36.67856
Cubic_40_0_Tensile_R2 | Cubic | 40 | 0 | Tensile | 2 | 0.2 | 60 | 210 | 51.60536
Cubic_40_0_Tensile_R3 | Cubic | 40 | 0 | Tensile | 3 | 0.2 | 60 | 210 | 51.30784
Cubic_40_45_Tensile_R1 | Cubic | 40 | 45 | Tensile | 1 | 0.2 | 60 | 210 | 47.3581
Cubic_40_45_Tensile_R2 | Cubic | 40 | 45 | Tensile | 2 | 0.2 | 60 | 210 | 48.09925
Cubic_40_45_Tensile_R3 | Cubic | 40 | 45 | Tensile | 3 | 0.2 | 60 | 210 | 40.01239
Cubic_40_90_Tensile_R1 | Cubic | 40 | 90 | Tensile | 1 | 0.2 | 60 | 210 | 44.47878
Cubic_40_90_Tensile_R2 | Cubic | 40 | 90 | Tensile | 2 | 0.2 | 60 | 210 | 35.56861
Cubic_40_90_Tensile_R3 | Cubic | 40 | 90 | Tensile | 3 | 0.2 | 60 | 210 | 36.21975
Cubic_60_0_Tensile_R1 | Cubic | 60 | 0 | Tensile | 1 | 0.2 | 60 | 210 | 40.64904
Cubic_60_0_Tensile_R2 | Cubic | 60 | 0 | Tensile | 2 | 0.2 | 60 | 210 | 43.19041
Cubic_60_0_Tensile_R3 | Cubic | 60 | 0 | Tensile | 3 | 0.2 | 60 | 210 | 45.95816
Cubic_60_45_Tensile_R1 | Cubic | 60 | 45 | Tensile | 1 | 0.2 | 60 | 210 | 47.73859
Cubic_60_45_Tensile_R2 | Cubic | 60 | 45 | Tensile | 2 | 0.2 | 60 | 210 | 43.95668
Cubic_60_45_Tensile_R3 | Cubic | 60 | 45 | Tensile | 3 | 0.2 | 60 | 210 | 42.71852
Cubic_60_90_Tensile_R1 | Cubic | 60 | 90 | Tensile | 1 | 0.2 | 60 | 210 | 44.09218
Cubic_60_90_Tensile_R2 | Cubic | 60 | 90 | Tensile | 2 | 0.2 | 60 | 210 | 52.38723
Cubic_60_90_Tensile_R3 | Cubic | 60 | 90 | Tensile | 3 | 0.2 | 60 | 210 | 43.35745
Cubic_80_0_Tensile_R1 | Cubic | 80 | 0 | Tensile | 1 | 0.2 | 60 | 210 | 39.88916
Cubic_80_0_Tensile_R2 | Cubic | 80 | 0 | Tensile | 2 | 0.2 | 60 | 210 | 35.64592
Cubic_80_0_Tensile_R3 | Cubic | 80 | 0 | Tensile | 3 | 0.2 | 60 | 210 | 49.81209
Cubic_80_45_Tensile_R1 | Cubic | 80 | 45 | Tensile | 1 | 0.2 | 60 | 210 | 41.25924
Cubic_80_45_Tensile_R2 | Cubic | 80 | 45 | Tensile | 2 | 0.2 | 60 | 210 | 41.95637
Cubic_80_45_Tensile_R3 | Cubic | 80 | 45 | Tensile | 3 | 0.2 | 60 | 210 | 45.69061
Cubic_80_90_Tensile_R1 | Cubic | 80 | 90 | Tensile | 1 | 0.2 | 60 | 210 | 40.19798
Cubic_80_90_Tensile_R2 | Cubic | 80 | 90 | Tensile | 2 | 0.2 | 60 | 210 | 44.49556
Cubic_80_90_Tensile_R3 | Cubic | 80 | 90 | Tensile | 3 | 0.2 | 60 | 210 | 51.22509
Rectangular_20_0_Tensile_R1 | Rectangular | 20 | 0 | Tensile | 1 | 0.2 | 60 | 210 | 45.76764
Rectangular_20_0_Tensile_R2 | Rectangular | 20 | 0 | Tensile | 2 | 0.2 | 60 | 210 | 47.775
Rectangular_20_0_Tensile_R3 | Rectangular | 20 | 0 | Tensile | 3 | 0.2 | 60 | 210 | 47.38394
Rectangular_20_45_Tensile_R1 | Rectangular | 20 | 45 | Tensile | 1 | 0.2 | 60 | 210 | 39.54386
Rectangular_20_45_Tensile_R2 | Rectangular | 20 | 45 | Tensile | 2 | 0.2 | 60 | 210 | 48.74266
Rectangular_20_45_Tensile_R3 | Rectangular | 20 | 45 | Tensile | 3 | 0.2 | 60 | 210 | 52.03832
Rectangular_20_90_Tensile_R1 | Rectangular | 20 | 90 | Tensile | 1 | 0.2 | 60 | 210 | 37.69411
Rectangular_20_90_Tensile_R2 | Rectangular | 20 | 90 | Tensile | 2 | 0.2 | 60 | 210 | 37.80265
Rectangular_20_90_Tensile_R3 | Rectangular | 20 | 90 | Tensile | 3 | 0.2 | 60 | 210 | 48.73987
Rectangular_40_0_Tensile_R1 | Rectangular | 40 | 0 | Tensile | 1 | 0.2 | 60 | 210 | 47.41544
Rectangular_40_0_Tensile_R2 | Rectangular | 40 | 0 | Tensile | 2 | 0.2 | 60 | 210 | 53.36308
Rectangular_40_0_Tensile_R3 | Rectangular | 40 | 0 | Tensile | 3 | 0.2 | 60 | 210 | 41.85926
Rectangular_40_45_Tensile_R1 | Rectangular | 40 | 45 | Tensile | 1 | 0.2 | 60 | 210 | 49.60913
Rectangular_40_45_Tensile_R2 | Rectangular | 40 | 45 | Tensile | 2 | 0.2 | 60 | 210 | 34.31772
Rectangular_40_45_Tensile_R3 | Rectangular | 40 | 45 | Tensile | 3 | 0.2 | 60 | 210 | 46.33919
Rectangular_40_90_Tensile_R1 | Rectangular | 40 | 90 | Tensile | 1 | 0.2 | 60 | 210 | 47.03015
Rectangular_40_90_Tensile_R2 | Rectangular | 40 | 90 | Tensile | 2 | 0.2 | 60 | 210 | 50.37062
Rectangular_40_90_Tensile_R3 | Rectangular | 40 | 90 | Tensile | 3 | 0.2 | 60 | 210 | 41.75805
Rectangular_60_0_Tensile_R1 | Rectangular | 60 | 0 | Tensile | 1 | 0.2 | 60 | 210 | 41.05362
Rectangular_60_0_Tensile_R2 | Rectangular | 60 | 0 | Tensile | 2 | 0.2 | 60 | 210 | 46.34313
Rectangular_60_0_Tensile_R3 | Rectangular | 60 | 0 | Tensile | 3 | 0.2 | 60 | 210 | 40.57987
Rectangular_60_45_Tensile_R1 | Rectangular | 60 | 45 | Tensile | 1 | 0.2 | 60 | 210 | 47.89262
Rectangular_60_45_Tensile_R2 | Rectangular | 60 | 45 | Tensile | 2 | 0.2 | 60 | 210 | 44.57285
Rectangular_60_45_Tensile_R3 | Rectangular | 60 | 45 | Tensile | 3 | 0.2 | 60 | 210 | 43.75173
Rectangular_60_90_Tensile_R1 | Rectangular | 60 | 90 | Tensile | 1 | 0.2 | 60 | 210 | 50.74559
Rectangular_60_90_Tensile_R2 | Rectangular | 60 | 90 | Tensile | 2 | 0.2 | 60 | 210 | 47.20248
Rectangular_60_90_Tensile_R3 | Rectangular | 60 | 90 | Tensile | 3 | 0.2 | 60 | 210 | 41.04494
Rectangular_80_0_Tensile_R1 | Rectangular | 80 | 0 | Tensile | 1 | 0.2 | 60 | 210 | 38.83268
Rectangular_80_0_Tensile_R2 | Rectangular | 80 | 0 | Tensile | 2 | 0.2 | 60 | 210 | 41.64967
Rectangular_80_0_Tensile_R3 | Rectangular | 80 | 0 | Tensile | 3 | 0.2 | 60 | 210 | 45.77037
Rectangular_80_45_Tensile_R1 | Rectangular | 80 | 45 | Tensile | 1 | 0.2 | 60 | 210 | 40.48476
Rectangular_80_45_Tensile_R2 | Rectangular | 80 | 45 | Tensile | 2 | 0.2 | 60 | 210 | 43.77613
Rectangular_80_45_Tensile_R3 | Rectangular | 80 | 45 | Tensile | 3 | 0.2 | 60 | 210 | 40.66624
Rectangular_80_90_Tensile_R1 | Rectangular | 80 | 90 | Tensile | 1 | 0.2 | 60 | 210 | 42.16302
Rectangular_80_90_Tensile_R2 | Rectangular | 80 | 90 | Tensile | 2 | 0.2 | 60 | 210 | 37.69213
Rectangular_80_90_Tensile_R3 | Rectangular | 80 | 90 | Tensile | 3 | 0.2 | 60 | 210 | 39.34291

## Impact
sample_ID | Infill_Pattern | Infill_Density_Percent | Print_Orientation | Test_Type | Replica | Layer_Height_mm | Print_Speed_mmps | Nozzle_Temp_C | Impact_Strength_KJm2
Line_20_0_Impact_R1 | Line | 20 | 0 | Impact | 1 | 0.2 | 60 | 210 | 16.10761
Line_20_0_Impact_R2 | Line | 20 | 0 | Impact | 2 | 0.2 | 60 | 210 | 18.30549
Line_20_0_Impact_R3 | Line | 20 | 0 | Impact | 3 | 0.2 | 60 | 210 | 20.80265
Line_20_45_Impact_R1 | Line | 20 | 45 | Impact | 1 | 0.2 | 60 | 210 | 17.34542
Line_20_45_Impact_R2 | Line | 20 | 45 | Impact | 2 | 0.2 | 60 | 210 | 16.70442
Line_20_45_Impact_R3 | Line | 20 | 45 | Impact | 3 | 0.2 | 60 | 210 | 20.9319
Line_20_90_Impact_R1 | Line | 20 | 90 | Impact | 1 | 0.2 | 60 | 210 | 20.66084
Line_20_90_Impact_R2 | Line | 20 | 90 | Impact | 2 | 0.2 | 60 | 210 | 24.19194
Line_20_90_Impact_R3 | Line | 20 | 90 | Impact | 3 | 0.2 | 60 | 210 | 20.72936
Line_40_0_Impact_R1 | Line | 40 | 0 | Impact | 1 | 0.2 | 60 | 210 | 16.39809
Line_40_0_Impact_R2 | Line | 40 | 0 | Impact | 2 | 0.2 | 60 | 210 | 20.07118
Line_40_0_Impact_R3 | Line | 40 | 0 | Impact | 3 | 0.2 | 60 | 210 | 19.31379
Line_40_45_Impact_R1 | Line | 40 | 45 | Impact | 1 | 0.2 | 60 | 210 | 16.73737
Line_40_45_Impact_R2 | Line | 40 | 45 | Impact | 2 | 0.2 | 60 | 210 | 13.11421
Line_40_45_Impact_R3 | Line | 40 | 45 | Impact | 3 | 0.2 | 60 | 210 | 19.26451
Line_40_90_Impact_R1 | Line | 40 | 90 | Impact | 1 | 0.2 | 60 | 210 | 18.51979
Line_40_90_Impact_R2 | Line | 40 | 90 | Impact | 2 | 0.2 | 60 | 210 | 20.48011
Line_40_90_Impact_R3 | Line | 40 | 90 | Impact | 3 | 0.2 | 60 | 210 | 23.29417
Line_60_0_Impact_R1 | Line | 60 | 0 | Impact | 1 | 0.2 | 60 | 210 | 16.92785
Line_60_0_Impact_R2 | Line | 60 | 0 | Impact | 2 | 0.2 | 60 | 210 | 15.57852
Line_60_0_Impact_R3 | Line | 60 | 0 | Impact | 3 | 0.2 | 60 | 210 | 22.36123
Line_60_45_Impact_R1 | Line | 60 | 45 | Impact | 1 | 0.2 | 60 | 210 | 19.19711
Line_60_45_Impact_R2 | Line | 60 | 45 | Impact | 2 | 0.2 | 60 | 210 | 23.97943
Line_60_45_Impact_R3 | Line | 60 | 45 | Impact | 3 | 0.2 | 60 | 210 | 17.12089
Line_60_90_Impact_R1 | Line | 60 | 90 | Impact | 1 | 0.2 | 60 | 210 | 20.26774
Line_60_90_Impact_R2 | Line | 60 | 90 | Impact | 2 | 0.2 | 60 | 210 | 21.66524
Line_60_90_Impact_R3 | Line | 60 | 90 | Impact | 3 | 0.2 | 60 | 210 | 19.354
Line_80_0_Impact_R1 | Line | 80 | 0 | Impact | 1 | 0.2 | 60 | 210 | 18.76762
Line_80_0_Impact_R2 | Line | 80 | 0 | Impact | 2 | 0.2 | 60 | 210 | 25.70614
Line_80_0_Impact_R3 | Line | 80 | 0 | Impact | 3 | 0.2 | 60 | 210 | 20.12575
Line_80_45_Impact_R1 | Line | 80 | 45 | Impact | 1 | 0.2 | 60 | 210 | 18.96337
Line_80_45_Impact_R2 | Line | 80 | 45 | Impact | 2 | 0.2 | 60 | 210 | 13.62251
Line_80_45_Impact_R3 | Line | 80 | 45 | Impact | 3 | 0.2 | 60 | 210 | 19.82684
Line_80_90_Impact_R1 | Line | 80 | 90 | Impact | 1 | 0.2 | 60 | 210 | 25.46088
Line_80_90_Impact_R2 | Line | 80 | 90 | Impact | 2 | 0.2 | 60 | 210 | 25.88157
Line_80_90_Impact_R3 | Line | 80 | 90 | Impact | 3 | 0.2 | 60 | 210 | 21.43537
Grid_20_0_Impact_R1 | Grid | 20 | 0 | Impact | 1 | 0.2 | 60 | 210 | 21.0514
Grid_20_0_Impact_R2 | Grid | 20 | 0 | Impact | 2 | 0.2 | 60 | 210 | 17.12483
Grid_20_0_Impact_R3 | Grid | 20 | 0 | Impact | 3 | 0.2 | 60 | 210 | 16.79754
Grid_20_45_Impact_R1 | Grid | 20 | 45 | Impact | 1 | 0.2 | 60 | 210 | 18.59798
Grid_20_45_Impact_R2 | Grid | 20 | 45 | Impact | 2 | 0.2 | 60 | 210 | 23.0627
Grid_20_45_Impact_R3 | Grid | 20 | 45 | Impact | 3 | 0.2 | 60 | 210 | 20.64554
Grid_20_90_Impact_R1 | Grid | 20 | 90 | Impact | 1 | 0.2 | 60 | 210 | 18.53074
Grid_20_90_Impact_R2 | Grid | 20 | 90 | Impact | 2 | 0.2 | 60 | 210 | 18.61263
Grid_20_90_Impact_R3 | Grid | 20 | 90 | Impact | 3 | 0.2 | 60 | 210 | 19.16094
Grid_40_0_Impact_R1 | Grid | 40 | 0 | Impact | 1 | 0.2 | 60 | 210 | 23.38437
Grid_40_0_Impact_R2 | Grid | 40 | 0 | Impact | 2 | 0.2 | 60 | 210 | 26.91074
Grid_40_0_Impact_R3 | Grid | 40 | 0 | Impact | 3 | 0.2 | 60 | 210 | 22.58457
Grid_40_45_Impact_R1 | Grid | 40 | 45 | Impact | 1 | 0.2 | 60 | 210 | 19.76598
Grid_40_45_Impact_R2 | Grid | 40 | 45 | Impact | 2 | 0.2 | 60 | 210 | 22.62942
Grid_40_45_Impact_R3 | Grid | 40 | 45 | Impact | 3 | 0.2 | 60 | 210 | 16.10259
Grid_40_90_Impact_R1 | Grid | 40 | 90 | Impact | 1 | 0.2 | 60 | 210 | 20.84758
Grid_40_90_Impact_R2 | Grid | 40 | 90 | Impact | 2 | 0.2 | 60 | 210 | 19.42314
Grid_40_90_Impact_R3 | Grid | 40 | 90 | Impact | 3 | 0.2 | 60 | 210 | 21.48035
Grid_60_0_Impact_R1 | Grid | 60 | 0 | Impact | 1 | 0.2 | 60 | 210 | 18.63386
Grid_60_0_Impact_R2 | Grid | 60 | 0 | Impact | 2 | 0.2 | 60 | 210 | 16.96309
Grid_60_0_Impact_R3 | Grid | 60 | 0 | Impact | 3 | 0.2 | 60 | 210 | 17.44238
Grid_60_45_Impact_R1 | Grid | 60 | 45 | Impact | 1 | 0.2 | 60 | 210 | 14.88197
Grid_60_45_Impact_R2 | Grid | 60 | 45 | Impact | 2 | 0.2 | 60 | 210 | 18.79746
Grid_60_45_Impact_R3 | Grid | 60 | 45 | Impact | 3 | 0.2 | 60 | 210 | 18.31803
Grid_60_90_Impact_R1 | Grid | 60 | 90 | Impact | 1 | 0.2 | 60 | 210 | 24.57478
Grid_60_90_Impact_R2 | Grid | 60 | 90 | Impact | 2 | 0.2 | 60 | 210 | 24.54029
Grid_60_90_Impact_R3 | Grid | 60 | 90 | Impact | 3 | 0.2 | 60 | 210 | 24.87429
Grid_80_0_Impact_R1 | Grid | 80 | 0 | Impact | 1 | 0.2 | 60 | 210 | 16.33395
Grid_80_0_Impact_R2 | Grid | 80 | 0 | Impact | 2 | 0.2 | 60 | 210 | 14.47546
Grid_80_0_Impact_R3 | Grid | 80 | 0 | Impact | 3 | 0.2 | 60 | 210 | 15.89984
Grid_80_45_Impact_R1 | Grid | 80 | 45 | Impact | 1 | 0.2 | 60 | 210 | 19.71739
Grid_80_45_Impact_R2 | Grid | 80 | 45 | Impact | 2 | 0.2 | 60 | 210 | 19.27263
Grid_80_45_Impact_R3 | Grid | 80 | 45 | Impact | 3 | 0.2 | 60 | 210 | 18.06001
Grid_80_90_Impact_R1 | Grid | 80 | 90 | Impact | 1 | 0.2 | 60 | 210 | 20.67729
Grid_80_90_Impact_R2 | Grid | 80 | 90 | Impact | 2 | 0.2 | 60 | 210 | 23.44687
Grid_80_90_Impact_R3 | Grid | 80 | 90 | Impact | 3 | 0.2 | 60 | 210 | 17.08997
Honeycomb_20_0_Impact_R1 | Honeycomb | 20 | 0 | Impact | 1 | 0.2 | 60 | 210 | 24.24307
Honeycomb_20_0_Impact_R2 | Honeycomb | 20 | 0 | Impact | 2 | 0.2 | 60 | 210 | 24.56839
Honeycomb_20_0_Impact_R3 | Honeycomb | 20 | 0 | Impact | 3 | 0.2 | 60 | 210 | 25.74415
Honeycomb_20_45_Impact_R1 | Honeycomb | 20 | 45 | Impact | 1 | 0.2 | 60 | 210 | 19.60208
Honeycomb_20_45_Impact_R2 | Honeycomb | 20 | 45 | Impact | 2 | 0.2 | 60 | 210 | 21.56385
Honeycomb_20_45_Impact_R3 | Honeycomb | 20 | 45 | Impact | 3 | 0.2 | 60 | 210 | 21.31556
Honeycomb_20_90_Impact_R1 | Honeycomb | 20 | 90 | Impact | 1 | 0.2 | 60 | 210 | 20.20271
Honeycomb_20_90_Impact_R2 | Honeycomb | 20 | 90 | Impact | 2 | 0.2 | 60 | 210 | 16.76201
Honeycomb_20_90_Impact_R3 | Honeycomb | 20 | 90 | Impact | 3 | 0.2 | 60 | 210 | 16.95876
Honeycomb_40_0_Impact_R1 | Honeycomb | 40 | 0 | Impact | 1 | 0.2 | 60 | 210 | 16.00998
Honeycomb_40_0_Impact_R2 | Honeycomb | 40 | 0 | Impact | 2 | 0.2 | 60 | 210 | 23.69124
Honeycomb_40_0_Impact_R3 | Honeycomb | 40 | 0 | Impact | 3 | 0.2 | 60 | 210 | 20.48082
Honeycomb_40_45_Impact_R1 | Honeycomb | 40 | 45 | Impact | 1 | 0.2 | 60 | 210 | 23.36979
Honeycomb_40_45_Impact_R2 | Honeycomb | 40 | 45 | Impact | 2 | 0.2 | 60 | 210 | 17.96783
Honeycomb_40_45_Impact_R3 | Honeycomb | 40 | 45 | Impact | 3 | 0.2 | 60 | 210 | 20.74405
Honeycomb_40_90_Impact_R1 | Honeycomb | 40 | 90 | Impact | 1 | 0.2 | 60 | 210 | 15.59618
Honeycomb_40_90_Impact_R2 | Honeycomb | 40 | 90 | Impact | 2 | 0.2 | 60 | 210 | 21.91213
Honeycomb_40_90_Impact_R3 | Honeycomb | 40 | 90 | Impact | 3 | 0.2 | 60 | 210 | 19.02621
Honeycomb_60_0_Impact_R1 | Honeycomb | 60 | 0 | Impact | 1 | 0.2 | 60 | 210 | 17.60287
Honeycomb_60_0_Impact_R2 | Honeycomb | 60 | 0 | Impact | 2 | 0.2 | 60 | 210 | 23.87349
Honeycomb_60_0_Impact_R3 | Honeycomb | 60 | 0 | Impact | 3 | 0.2 | 60 | 210 | 22.46175
Honeycomb_60_45_Impact_R1 | Honeycomb | 60 | 45 | Impact | 1 | 0.2 | 60 | 210 | 24.10951
Honeycomb_60_45_Impact_R2 | Honeycomb | 60 | 45 | Impact | 2 | 0.2 | 60 | 210 | 15.20266
Honeycomb_60_45_Impact_R3 | Honeycomb | 60 | 45 | Impact | 3 | 0.2 | 60 | 210 | 18.94082
Honeycomb_60_90_Impact_R1 | Honeycomb | 60 | 90 | Impact | 1 | 0.2 | 60 | 210 | 16.54127
Honeycomb_60_90_Impact_R2 | Honeycomb | 60 | 90 | Impact | 2 | 0.2 | 60 | 210 | 22.3853
Honeycomb_60_90_Impact_R3 | Honeycomb | 60 | 90 | Impact | 3 | 0.2 | 60 | 210 | 17.5091
Honeycomb_80_0_Impact_R1 | Honeycomb | 80 | 0 | Impact | 1 | 0.2 | 60 | 210 | 18.20829
Honeycomb_80_0_Impact_R2 | Honeycomb | 80 | 0 | Impact | 2 | 0.2 | 60 | 210 | 18.58931
Honeycomb_80_0_Impact_R3 | Honeycomb | 80 | 0 | Impact | 3 | 0.2 | 60 | 210 | 17.63615
Honeycomb_80_45_Impact_R1 | Honeycomb | 80 | 45 | Impact | 1 | 0.2 | 60 | 210 | 21.02671
Honeycomb_80_45_Impact_R2 | Honeycomb | 80 | 45 | Impact | 2 | 0.2 | 60 | 210 | 20.2025
Honeycomb_80_45_Impact_R3 | Honeycomb | 80 | 45 | Impact | 3 | 0.2 | 60 | 210 | 16.72023
Honeycomb_80_90_Impact_R1 | Honeycomb | 80 | 90 | Impact | 1 | 0.2 | 60 | 210 | 20.64839
Honeycomb_80_90_Impact_R2 | Honeycomb | 80 | 90 | Impact | 2 | 0.2 | 60 | 210 | 18.0341
Honeycomb_80_90_Impact_R3 | Honeycomb | 80 | 90 | Impact | 3 | 0.2 | 60 | 210 | 16.08906
Cubic_20_0_Impact_R1 | Cubic | 20 | 0 | Impact | 1 | 0.2 | 60 | 210 | 20.65815
Cubic_20_0_Impact_R2 | Cubic | 20 | 0 | Impact | 2 | 0.2 | 60 | 210 | 19.55772
Cubic_20_0_Impact_R3 | Cubic | 20 | 0 | Impact | 3 | 0.2 | 60 | 210 | 17.80152
Cubic_20_45_Impact_R1 | Cubic | 20 | 45 | Impact | 1 | 0.2 | 60 | 210 | 19.29758
Cubic_20_45_Impact_R2 | Cubic | 20 | 45 | Impact | 2 | 0.2 | 60 | 210 | 19.54831
Cubic_20_45_Impact_R3 | Cubic | 20 | 45 | Impact | 3 | 0.2 | 60 | 210 | 13.22705
Cubic_20_90_Impact_R1 | Cubic | 20 | 90 | Impact | 1 | 0.2 | 60 | 210 | 21.11571
Cubic_20_90_Impact_R2 | Cubic | 20 | 90 | Impact | 2 | 0.2 | 60 | 210 | 23.43739
Cubic_20_90_Impact_R3 | Cubic | 20 | 90 | Impact | 3 | 0.2 | 60 | 210 | 14.99526
Cubic_40_0_Impact_R1 | Cubic | 40 | 0 | Impact | 1 | 0.2 | 60 | 210 | 18.74857
Cubic_40_0_Impact_R2 | Cubic | 40 | 0 | Impact | 2 | 0.2 | 60 | 210 | 23.34248
Cubic_40_0_Impact_R3 | Cubic | 40 | 0 | Impact | 3 | 0.2 | 60 | 210 | 23.27159
Cubic_40_45_Impact_R1 | Cubic | 40 | 45 | Impact | 1 | 0.2 | 60 | 210 | 13.40438
Cubic_40_45_Impact_R2 | Cubic | 40 | 45 | Impact | 2 | 0.2 | 60 | 210 | 19.63501
Cubic_40_45_Impact_R3 | Cubic | 40 | 45 | Impact | 3 | 0.2 | 60 | 210 | 17.51608
Cubic_40_90_Impact_R1 | Cubic | 40 | 90 | Impact | 1 | 0.2 | 60 | 210 | 20.05483
Cubic_40_90_Impact_R2 | Cubic | 40 | 90 | Impact | 2 | 0.2 | 60 | 210 | 19.42749
Cubic_40_90_Impact_R3 | Cubic | 40 | 90 | Impact | 3 | 0.2 | 60 | 210 | 17.75184
Cubic_60_0_Impact_R1 | Cubic | 60 | 0 | Impact | 1 | 0.2 | 60 | 210 | 14.24581
Cubic_60_0_Impact_R2 | Cubic | 60 | 0 | Impact | 2 | 0.2 | 60 | 210 | 17.12967
Cubic_60_0_Impact_R3 | Cubic | 60 | 0 | Impact | 3 | 0.2 | 60 | 210 | 17.75592
Cubic_60_45_Impact_R1 | Cubic | 60 | 45 | Impact | 1 | 0.2 | 60 | 210 | 18.93581
Cubic_60_45_Impact_R2 | Cubic | 60 | 45 | Impact | 2 | 0.2 | 60 | 210 | 28.01672
Cubic_60_45_Impact_R3 | Cubic | 60 | 45 | Impact | 3 | 0.2 | 60 | 210 | 21.13354
Cubic_60_90_Impact_R1 | Cubic | 60 | 90 | Impact | 1 | 0.2 | 60 | 210 | 22.9351
Cubic_60_90_Impact_R2 | Cubic | 60 | 90 | Impact | 2 | 0.2 | 60 | 210 | 19.8796
Cubic_60_90_Impact_R3 | Cubic | 60 | 90 | Impact | 3 | 0.2 | 60 | 210 | 17.08824
Cubic_80_0_Impact_R1 | Cubic | 80 | 0 | Impact | 1 | 0.2 | 60 | 210 | 20.06806
Cubic_80_0_Impact_R2 | Cubic | 80 | 0 | Impact | 2 | 0.2 | 60 | 210 | 16.80622
Cubic_80_0_Impact_R3 | Cubic | 80 | 0 | Impact | 3 | 0.2 | 60 | 210 | 11.92876
Cubic_80_45_Impact_R1 | Cubic | 80 | 45 | Impact | 1 | 0.2 | 60 | 210 | 16.23651
Cubic_80_45_Impact_R2 | Cubic | 80 | 45 | Impact | 2 | 0.2 | 60 | 210 | 21.91459
Cubic_80_45_Impact_R3 | Cubic | 80 | 45 | Impact | 3 | 0.2 | 60 | 210 | 17.08078
Cubic_80_90_Impact_R1 | Cubic | 80 | 90 | Impact | 1 | 0.2 | 60 | 210 | 20.73979
Cubic_80_90_Impact_R2 | Cubic | 80 | 90 | Impact | 2 | 0.2 | 60 | 210 | 13.94261
Cubic_80_90_Impact_R3 | Cubic | 80 | 90 | Impact | 3 | 0.2 | 60 | 210 | 21.84953
Rectangular_20_0_Impact_R1 | Rectangular | 20 | 0 | Impact | 1 | 0.2 | 60 | 210 | 20.77227
Rectangular_20_0_Impact_R2 | Rectangular | 20 | 0 | Impact | 2 | 0.2 | 60 | 210 | 17.29488
Rectangular_20_0_Impact_R3 | Rectangular | 20 | 0 | Impact | 3 | 0.2 | 60 | 210 | 18.21847
Rectangular_20_45_Impact_R1 | Rectangular | 20 | 45 | Impact | 1 | 0.2 | 60 | 210 | 16.95461
Rectangular_20_45_Impact_R2 | Rectangular | 20 | 45 | Impact | 2 | 0.2 | 60 | 210 | 22.08043
Rectangular_20_45_Impact_R3 | Rectangular | 20 | 45 | Impact | 3 | 0.2 | 60 | 210 | 18.98786
Rectangular_20_90_Impact_R1 | Rectangular | 20 | 90 | Impact | 1 | 0.2 | 60 | 210 | 18.37836
Rectangular_20_90_Impact_R2 | Rectangular | 20 | 90 | Impact | 2 | 0.2 | 60 | 210 | 22.6706
Rectangular_20_90_Impact_R3 | Rectangular | 20 | 90 | Impact | 3 | 0.2 | 60 | 210 | 17.92774
Rectangular_40_0_Impact_R1 | Rectangular | 40 | 0 | Impact | 1 | 0.2 | 60 | 210 | 21.27447
Rectangular_40_0_Impact_R2 | Rectangular | 40 | 0 | Impact | 2 | 0.2 | 60 | 210 | 16.55726
Rectangular_40_0_Impact_R3 | Rectangular | 40 | 0 | Impact | 3 | 0.2 | 60 | 210 | 23.56905
Rectangular_40_45_Impact_R1 | Rectangular | 40 | 45 | Impact | 1 | 0.2 | 60 | 210 | 16.92828
Rectangular_40_45_Impact_R2 | Rectangular | 40 | 45 | Impact | 2 | 0.2 | 60 | 210 | 18.1491
Rectangular_40_45_Impact_R3 | Rectangular | 40 | 45 | Impact | 3 | 0.2 | 60 | 210 | 22.25635
Rectangular_40_90_Impact_R1 | Rectangular | 40 | 90 | Impact | 1 | 0.2 | 60 | 210 | 20.69328
Rectangular_40_90_Impact_R2 | Rectangular | 40 | 90 | Impact | 2 | 0.2 | 60 | 210 | 23.34293
Rectangular_40_90_Impact_R3 | Rectangular | 40 | 90 | Impact | 3 | 0.2 | 60 | 210 | 21.0607
Rectangular_60_0_Impact_R1 | Rectangular | 60 | 0 | Impact | 1 | 0.2 | 60 | 210 | 21.27127
Rectangular_60_0_Impact_R2 | Rectangular | 60 | 0 | Impact | 2 | 0.2 | 60 | 210 | 11.70573
Rectangular_60_0_Impact_R3 | Rectangular | 60 | 0 | Impact | 3 | 0.2 | 60 | 210 | 18.63087
Rectangular_60_45_Impact_R1 | Rectangular | 60 | 45 | Impact | 1 | 0.2 | 60 | 210 | 22.2302
Rectangular_60_45_Impact_R2 | Rectangular | 60 | 45 | Impact | 2 | 0.2 | 60 | 210 | 17.1051
Rectangular_60_45_Impact_R3 | Rectangular | 60 | 45 | Impact | 3 | 0.2 | 60 | 210 | 18.17985
Rectangular_60_90_Impact_R1 | Rectangular | 60 | 90 | Impact | 1 | 0.2 | 60 | 210 | 16.64548
Rectangular_60_90_Impact_R2 | Rectangular | 60 | 90 | Impact | 2 | 0.2 | 60 | 210 | 18.8547
Rectangular_60_90_Impact_R3 | Rectangular | 60 | 90 | Impact | 3 | 0.2 | 60 | 210 | 20.38656
Rectangular_80_0_Impact_R1 | Rectangular | 80 | 0 | Impact | 1 | 0.2 | 60 | 210 | 21.48162
Rectangular_80_0_Impact_R2 | Rectangular | 80 | 0 | Impact | 2 | 0.2 | 60 | 210 | 18.64013
Rectangular_80_0_Impact_R3 | Rectangular | 80 | 0 | Impact | 3 | 0.2 | 60 | 210 | 30.91204
Rectangular_80_45_Impact_R1 | Rectangular | 80 | 45 | Impact | 1 | 0.2 | 60 | 210 | 18.39638
Rectangular_80_45_Impact_R2 | Rectangular | 80 | 45 | Impact | 2 | 0.2 | 60 | 210 | 18.88615
Rectangular_80_45_Impact_R3 | Rectangular | 80 | 45 | Impact | 3 | 0.2 | 60 | 210 | 21.63991
Rectangular_80_90_Impact_R1 | Rectangular | 80 | 90 | Impact | 1 | 0.2 | 60 | 210 | 19.86237
Rectangular_80_90_Impact_R2 | Rectangular | 80 | 90 | Impact | 2 | 0.2 | 60 | 210 | 21.81926
Rectangular_80_90_Impact_R3 | Rectangular | 80 | 90 | Impact | 3 | 0.2 | 60 | 210 | 18.47857